## REKAP
KET | CHEMICAL | MARET | APRIL | MEI | JUNI | JULI | AGUSTUS | SEPTEMBER
| PRODUKSI ==> | 2371626 | 1941827 | 2712851.38 | 2070576.5 | 2814310.5 | 1948920 | 3199769.3
pre | GCC-65 / FMT-65 / CaCO3-65 | 78306 | 66630 | 95200 | 36100 | 52753 | 41608 | 80711.448
pre | CLAY-PRE (KAMIN) | 28250 | 19940 | 17640 | 17503 | 18319 | 13328 | 26800.664
pre | SYNTETIC BINDER / LATEX (DL 670) | 2990 | 1560 | 3640 | 2165 | 1460 | 1120 | 2127.3682
pre | SYNTETIC BINDER / LATEX (DPL 6780) | 20445 | 12996 | 14280 | 9140 | 10804 | 8278 | 22185.2608
pre | NATURAL BINDER STARCH SOLSACOAT 45i | 0 | 0 | 0 | 0 | 0 | 0 | 0
pre | CO BINDER CMC (Carboxy Methyl Cellulose) CMC Finfix | 450 | 90 | 0 | 52 | 142 | 112 | 404.7952
pre | CO BINDER PVA JF 17 | 0 | 0 | 0 | 0 | 0 | 0 | 0
pre | SYNTHETIC THICKENER/RHEOLOGY MODIFIER STEROCOLL FDap | 91 | 0 | 0 | 130 | 96 | 54 | 106
pre | INSOLUBILIZERS IN 50 (ISA LINK) | 1630 | 900 | 180 | 1305 | 1049 | 840 | 1775
pre | INSOLUBILIZERS IN 50 (Zirlink) | 0 | 450 | 1470 | 0 | 0 | 0 | 0
pre | DISPERSING AGENT PA 40 / ISACOAT DP 780 W | 469 | 371 | 421 | 338.59258 | 344 | 224 | 679
pre | OPTICAL BRIGHTNER (OBA) LEUKOPHOR UO | 0 | 0 | 0 | 0 | 0 | 0 | 0
pre | DYES CARTARENTINTING VIOLET BN | 1.59 | 1.35 | 1.68 | 1.77 | 1.095 | 0.86 | 1.65
pre | DEFOAMER DEFOAMEX MMP01 | 25.5 | 21.6 | 8.9 | 0 | 0 | 0 | 0
pre | DEFOAMER ETINGAL | 0 | 0 | 19.5 | 23.5 | 36.5 | 27.5 | 54.5
pre | CAUSTIC SODA FLAKE | 171 | 134 | 156 | 76.7 | 46.3 | 28 | 143
pre | BIO LATEX (ECHOSPHERE) | 375 | 2625 | 4050 | 2335 | 2555 | 1960 | 1047.368
pre | BIOCIDES BUSAN 885 | 5.1 | 4.5 | 5.6 | 5.35 | 7.2 | 5.5 | 6.4
pre | TOTAL PRE COAT | 133209.19 | 105723.45 | 137072.68 | 69175.91258 | 87613.095 | 67585.86 | 136042.4542
pre | KG / TP | 56.16787 | 54.44535 | 50.52716 | 33.40901 | 31.13128 | 34.67862 | 42.51633
top | GCC-95 / FMT-95 / CaCO3-95 | 81480 | 62780 | 84280 | 94815 | 92880 | 63640 | 100446.89
top | CLAY-TOP (Counter Extrim) | 62610 | 46150 | 63700 | 60416 | 65024 | 7500 | 37828.3125
top | SYNTETIC BINDER TOP / LATEX (styronal 304) | 9266 | 26428 | 35332 | 28174 | 6000 | 40525 | 58975
top | SYNTETIC BINDER TOP / LATEX XQ 83237 (GLOSSY) | 25486 | 0 | 0 | 7176 | 39990 | 27586 | 51819.4645
top | CO BINDER PVA ELVANOL 71-30 | 0 | 0 | 0 | 0 | 0 | 0 | 0
top | CO BINDER PVA JF 17 | 430 | 355 | 490 | 426 | 589 | 325 | 674.1109
top | SYNTHETIC THICKENER/RHEOLOGY MODIFIER STEROCOLL FDap | 535 | 423 | 487 | 254.5 | 368 | 222 | 414.1455375
top | INSOLUBILIZERS IN 50 | 2150 | 1942 | 2000 | 1780 | 1995 | 1530 | 2781.64595
top | LUBRICANT LB COAT 137 | 1437 | 1128 | 1470 | 1042 | 1650 | 1595 | 2095.159
top | DISPERSING AGENT PA 40 / ISACOAT DP 780 W | 672 | 511 | 693 | 624.5 | 763 | 518 | 985.7898
top | OPTICAL BRIGHTNER (OBA) LEUKOPHOR UO | 580 | 0 | 0 | 0 | 0 | 0 | 0
top | DYES CARTARENTINTING VIOLET BN | 2.88 | 2.19 | 2.94 | 2.8 | 3.24 | 2.24 | 4.367721
top | DEFOAMER DEFOAMEX MMP01 | 0 | 0 | 0 | 0 | 0 | 0 | 0
top | CAUSTIC SODA FLAKE | 288 | 205 | 294 | 178.5 | 324 | 222 | 408.7420175
top | DEFOAMER ETINGAL - L | 186 | 135 | 196 | 200.85 | 200 | 124 | 229.81149
top | BIOCIDES BUSAN 885 | 9.6 | 7.3 | 9.8 | 8.34 | 10.8 | 7 | 12.3040665
top | CO BINDER CMC (Carboxy Methyl Cellulose) CMC Finfix | 0 | 0 | 0 | 0 | 0 | 0 | 52.4748
top | FRESH WATER | 33600 | 25550 | 34300 | 31350 | 37800 | 23100 | 47250
top | TOTAL TOP COAT | 185132.48 | 140066.49 | 188954.74 | 195098.49 | 209797.04 | 143796.24 | 256728.2
top | KG / TP | 78.06141 | 72.13129 | 69.65171 | 94.22424 | 74.54652 | 73.78253 | 80.23335
TOP + PRE | TOTAL TOP + PRE | 318341.67 | 245789.94 | 326027.42 | 264274.4 | 297410.135 | 211382.1 | 392770.7
TOP + PRE | KG / TP | 134.2293 | 126.5766 | 120.1789 | 127.6332 | 105.6778 | 108.4611 | 122.7497
stuf box | NATURAL BINDER STARCH SOLSACOAT 45i | 2600 | 2000 | 2400 | 2200 | 2500 | 1200 | 2975
stuf box | PVA JF 17 | 0 | 760 | 1005 | 1400 | 1335 | 1105 | 1713.429

## GRAFIK
DATA PEMAKAIAN COATING (WET)
PERIODE MARET S/D SEPTEMBER 2013
BULAN | PRODUKSI | PRE COAT |  | TOP COAT |  | TOP + PRE
| ( KG ) | PAKAI (KG) | (KG / TP) | PAKAI (KG) | (KG / TP) | PAKAI (KG) | (KG / TP)
MARET | 2371626 | 133209.19 | 56.16787 | 185132.48 | 78.06141 | 318341.67 | 134.2293
APRIL | 1941827 | 105723.45 | 54.44535 | 140066.49 | 72.13129 | 245789.94 | 126.5766
MEI | 2712851.38 | 137072.68 | 50.52716 | 188954.74 | 69.65171 | 326027.42 | 120.1789
JUNI | 2070576.5 | 69175.91258 | 33.40901 | 195098.49 | 94.22424 | 264274.4 | 127.6332
JULI | 2814310.5 | 87613.095 | 31.13128 | 209797.04 | 74.54652 | 297410.135 | 105.6778
AGUSTUS | 1948920 | 67585.86 | 34.67862 | 143796.24 | 73.78253 | 211382.1 | 108.4611
SEPTEMBER | 3199769.3 | 136042.4542 | 42.51633 | 256728.2 | 80.23335 | 392770.7 | 122.7497
PEMAKAIAN COATING (IN KG)
COATING KG / TON PAPER